## V_Compiled-Analysis
File Name | Peak Frequency (Hz) | Frequency Error | Thermal Diffusivity (m2/s) | Thermal Error | Tau\n |  |  |  | SAW Wavelength = | 6.4003 | um | (From W calibration)
Analysis/CuCrZrCCFE2MeV13uA0.025dpaV-single-crystal-2019-08-21-06.40um-4.99019E-6C45degSpot01-POS-1.txt | 397462300 | 3197.42 | 1.785153e-05 | 4.211736e-07 | 2.544942e-08 | 2.751833e-08 | 4.090334e-08 |  |  | SAW Frequency/Hz
Analysis/CuCrZrCCFE2MeV13uA0.025dpaV-single-crystal-2019-08-21-06.40um-4.99019E-6C45degSpot02-POS-1.txt | 397064200 | 3162.032 | 1.607568e-05 | 2.139808e-07 | 2.504256e-08 | 2.754592e-08 | 3.512553e-08 |  | Dose/dpa | 1 | error | 2 | error | 3 | error | 4 | error | 5 | error | 6 | error | 7 | error | 8 | error | 9 | error | 10 | error | Ave | stat error | Exp error | Quad error | %error
Analysis/CuCrZrCCFE2MeV13uA0.025dpaV-single-crystal-2019-08-21-06.40um-4.99019E-6C45degSpot03-POS-1.txt | 397270600 | 3163.753 | 1.748589e-05 | 2.129907e-07 | 2.554197e-08 | 2.753161e-08 | 3.583167e-08 |  | 0 | 397013100 | 2078.363 | 395841500 | 2320.654 | 395342600 | 2388.704 | 397239300 | 2195.18 | 396805900 | 2342.132 | [10 empty] | 396448480 | 729840.6 | 1014.206 | 729841.3 | 0.1840949
Analysis/CuCrZrCCFE2MeV13uA0.025dpaV-single-crystal-2019-08-21-06.40um-4.99019E-6C45degSpot04-POS-1.txt | 397239100 | 3280.933 | 1.584618e-05 | 2.169299e-07 | 2.496466e-08 | 2.753379e-08 | 3.469153e-08 |  | 0.00036494 | 394420300 | 2616.512 | 393335400 | 2234.912 | 394734600 | 2362.543 | 394732700 | 3337.927 | 394580300 | 3168.804 | 397117500 | 2850.606 | 397017200 | 3038.119 | 396876800 | 3004.746 |  |  |  |  | 395351850 | 1346749.5 | 1007.707 | 1346749.8 | 0.3406459
Analysis/CuCrZrCCFE2MeV13uA0.025dpaV-single-crystal-2019-08-21-06.40um-4.99019E-6C45degSpot05-POS-1.txt | 397204000 | 3165.687 | 1.402393e-05 | 4.027542e-07 | 2.460043e-08 | 2.753623e-08 | 3.339077e-08 |  | 0.0037 | 396790500 | 2711.583 | 396867900 | 2935.296 | 396876400 | 3097.175 | 396870600 | 2920.13 | 397642800 | 2540.294 | 397642800 | 2540.294 | 398199400 | 2510.602 | 396355200 | 2695.774 | 396967000 | 2907.981 | 397674500 | 2331.083 | 397188710 | 536096.8 | 862.8737 | 536097.5 | 0.134973
Analysis/CuCrZrCCFE2MeV13uA0.025dpaV-single-crystal-2019-08-21-06.40um-4.99019E-6C45degSpot06-POS-1.txt | 397245200 | 3195.985 | 1.634531e-05 | 1.98054e-07 | 2.53323e-08 | 2.753337e-08 | 3.515777e-08 |  | 0.0308 | 397462300 | 3197.42 | 397064200 | 3162.032 | 397270600 | 3163.753 | 397239100 | 3280.933 | 397204000 | 3165.687 | 397245200 | 3195.985 | 397115500 | 3198.699 | 397220700 | 3000.492 | 396999500 | 2759.523 | 397109200 | 2897.803 | 397193030 | 123021.5 | 982.2349 | 123025.4 | 0.03097372
Analysis/CuCrZrCCFE2MeV13uA0.025dpaV-single-crystal-2019-08-21-06.40um-4.99019E-6C45degSpot07-POS-1.txt | 397115500 | 3198.699 | 1.588186e-05 | 4.308085e-07 | 2.498438e-08 | 2.754237e-08 | 3.986876e-08 |  | 0.3152 | 396184300 | 2754.899 | 395459300 | 2934.865 | 396458100 | 2678.232 | 396604800 | 2841.606 | 396160200 | 2711.134 | 396382800 | 2830.569 | 396252800 | 2618.181 | 396277700 | 2964.685 | 395971900 | 2833.473 | 395232700 | 2508.338 | 396098460 | 413253.2 | 876.2276 | 413254.1 | 0.1043312
Analysis/CuCrZrCCFE2MeV13uA0.025dpaV-single-crystal-2019-08-21-06.40um-4.99019E-6C45degSpot08-POS-1.txt | 397220700 | 3000.492 | 1.462542e-05 | 2.16433e-07 | 2.560636e-08 | 2.753507e-08 | 3.567999e-08 |  | 3.1518 | 397408300 | 3348.928 | 397536300 | 3343.939 | 397005900 | 3218.903 | 397081800 | 3054.747 | 397175800 | 2758.641 | 397296300 | 2635.57 | 396709900 | 2988.529 | 397191200 | 2672.957 | 396581600 | 2936.734 | 396604100 | 2673.236 | 397059120 | 315802.3 | 940.7071 | 315803.7 | 0.07953569
Analysis/CuCrZrCCFE2MeV13uA0.025dpaV-single-crystal-2019-08-21-06.40um-4.99019E-6C45degSpot09-POS-1.txt | 396999500 | 2759.523 | 1.369907e-05 | 3.837747e-07 | 2.536625e-08 | 2.755041e-08 | 3.424799e-08
Analysis/CuCrZrCCFE2MeV13uA0.025dpaV-single-crystal-2019-08-21-06.40um-4.99019E-6C45degSpot10-POS-1.txt | 397109200 | 2897.803 | 1.28773e-05 | 4.860595e-07 | 2.490754e-08 | 2.75428e-08 | 4.084095e-08 |  |  | Thermal Diff/m2s-1
Analysis/CuCrZrCCFE2MeV13uA0.025dpaV-single-crystal-2019-08-21-06.40um-5.099791e-5C45degSpot01-POS-1.txt | 396184300 | 2754.899 | 1.396373e-05 | 3.79928e-07 | 2.643857e-08 | 2.76071e-08 | 3.64939e-08 |  | Dose/dpa | 1 | error | 2 | error | 3 | error | 4 | error | 5 | error | 6 | error | 7 | error | 8 | error | 9 | error | 10 | error | Ave | stat error | Exp error | Quad error | %error
Analysis/CuCrZrCCFE2MeV13uA0.025dpaV-single-crystal-2019-08-21-06.40um-5.099791e-5C45degSpot02-POS-1.txt | 395459300 | 2934.865 | 1.119802e-05 | 2.046714e-07 | 2.650547e-08 | 2.765772e-08 | 3.677195e-08 | Actually 0, finite for plotting purposes | 1e-05 | 1.223792e-05 | 3.054529e-07 | 1.756824e-05 | 1.586001e-07 | 2.009935e-05 | 1.632002e-07 | 1.189998e-05 | 3.557371e-07 | 1.100913e-05 | 1.690682e-07 | [10 empty] | 1.4562924e-05 | 3.600286e-06 | 1.095852e-07 | 3.601954e-06 | 24.73373
Analysis/CuCrZrCCFE2MeV13uA0.025dpaV-single-crystal-2019-08-21-06.40um-5.099791e-5C45degSpot03-POS-1.txt | 396458100 | 2678.232 | 1.318928e-05 | 3.911051e-07 | 2.625921e-08 | 2.758803e-08 | 3.613059e-08 |  | 0.00036494 | 1.765137e-05 | 1.69497e-07 | 1.873654e-05 | 1.647208e-07 | 1.742078e-05 | 3.268286e-07 | 1.685513e-05 | 3.310084e-07 | 1.616878e-05 | 3.454228e-07 | 1.416766e-05 | 3.923534e-07 | 1.649776e-05 | 3.474832e-07 | 1.488656e-05 | 3.872529e-07 |  |  |  |  | 1.65480725e-05 | 1.389062e-06 | 1.129306e-07 | 1.393645e-06 | 8.421795
Analysis/CuCrZrCCFE2MeV13uA0.025dpaV-single-crystal-2019-08-21-06.40um-5.099791e-5C45degSpot04-POS-1.txt | 396604800 | 2841.606 | 1.348831e-05 | 3.952081e-07 | 2.601575e-08 | 2.757783e-08 | 3.579005e-08 |  | 0.0037 | 1.989059e-05 | 2.586478e-07 | 1.277122e-05 | 4.233292e-07 | 1.268416e-05 | 4.261274e-07 | 1.191228e-05 | 4.383529e-07 | 9.810286e-06 | 3.917054e-07 | 1.228604e-05 | 3.947568e-07 | 1.315812e-05 | 3.903709e-07 | 1.118844e-05 | 4.501654e-07 | 1.335159e-05 | 2.052031e-07 | 1.234601e-05 | 3.955022e-07 | 1.328761e-05 | 2.413822e-06 | 1.281032e-07 | 2.417219e-06 | 18.19153
Analysis/CuCrZrCCFE2MeV13uA0.025dpaV-single-crystal-2019-08-21-06.40um-5.099791e-5C45degSpot05-POS-1.txt | 396160200 | 2711.134 | 1.364281e-05 | 3.964855e-07 | 2.580013e-08 | 2.760878e-08 | 3.50432e-08 |  | 0.0308 | 1.785153e-05 | 4.211736e-07 | 1.607568e-05 | 2.139808e-07 | 1.748589e-05 | 2.129907e-07 | 1.584618e-05 | 2.169299e-07 | 1.402393e-05 | 4.027542e-07 | 1.634531e-05 | 1.98054e-07 | 1.588186e-05 | 4.308085e-07 | 1.462542e-05 | 2.16433e-07 | 1.369907e-05 | 3.837747e-07 | 1.28773e-05 | 4.860595e-07 | 1.5471217e-05 | 1.544097e-06 | 1.382475e-07 | 1.550274e-06 | 10.02037
Analysis/CuCrZrCCFE2MeV13uA0.025dpaV-single-crystal-2019-08-21-06.40um-5.099791e-5C45degSpot06-POS-1.txt | 396382800 | 2830.569 | 1.725514e-05 | 2.185367e-07 | 2.78822e-08 | 2.759327e-08 | 4.063343e-08 |  | 0.3152 | 1.396373e-05 | 3.79928e-07 | 1.119802e-05 | 2.046714e-07 | 1.318928e-05 | 3.911051e-07 | 1.348831e-05 | 3.952081e-07 | 1.364281e-05 | 3.964855e-07 | 1.725514e-05 | 2.185367e-07 | 1.553432e-05 | 4.050325e-07 | 1.359132e-05 | 2.101286e-07 | 1.283283e-05 | 4.591264e-07 | 1.525956e-05 | 4.439221e-07 | 1.3995532e-05 | 1.580024e-06 | 1.191475e-07 | 1.58451e-06 | 11.32154
Analysis/CuCrZrCCFE2MeV13uA0.025dpaV-single-crystal-2019-08-21-06.40um-5.099791e-5C45degSpot07-POS-1.txt | 396252800 | 2618.181 | 1.553432e-05 | 4.050325e-07 | 2.67584e-08 | 2.760233e-08 | 3.693365e-08 |  | 3.1518 | 1.246825e-05 | 4.195459e-07 | 1.166051e-05 | 3.998261e-07 | 1.215507e-05 | 4.347435e-07 | 1.07371e-05 | 2.168324e-07 | 1.312419e-05 | 4.000915e-07 | 1.01403e-05 | 4.111281e-07 | 1.021243e-05 | 5.286631e-07 | 1.363215e-05 | 4.35279e-07 | 1.311492e-05 | 4.286621e-07 | 1.311754e-05 | 4.225858e-07 | 1.2036246e-05 | 1.225312e-06 | 1.316161e-07 | 1.23236e-06 | 10.23874
Analysis/CuCrZrCCFE2MeV13uA0.025dpaV-single-crystal-2019-08-21-06.40um-5.099791e-5C45degSpot08-POS-1.txt | 396277700 | 2964.685 | 1.359132e-05 | 2.101286e-07 | 2.578885e-08 | 2.76006e-08 | 3.542364e-08
Analysis/CuCrZrCCFE2MeV13uA0.025dpaV-single-crystal-2019-08-21-06.40um-5.099791e-5C45degSpot09-POS-1.txt | 395971900 | 2833.473 | 1.283283e-05 | 4.591264e-07 | 2.926287e-08 | 2.762191e-08 | 4.434674e-08
Analysis/CuCrZrCCFE2MeV13uA0.025dpaV-single-crystal-2019-08-21-06.40um-5.099791e-5C45degSpot10-POS-1.txt | 395232700 | 2508.338 | 1.525956e-05 | 4.439221e-07 | 2.898143e-08 | 2.767357e-08 | 4.373965e-08 | [15 empty] | 396790500 | 2711.583 | 1.989059e-05 | 2.586478e-07
Analysis/V-single-crystal-0dpa-06.40um-10degreesSpot1-POS-1.txt | 397770000 | 1985.8 | 1.035785e-05 | 2.773389e-07 | 2.919686e-08 | 2.749704e-08 | 3.868459e-08 | [15 empty] | 396867900 | 2935.296 | 1.277122e-05 | 4.233292e-07
Analysis/V-single-crystal-0dpa-06.40um-10degreesSpot2-POS-1.txt | 397642300 | 2136.846 | 1.062443e-05 | 2.748226e-07 | 2.834122e-08 | 2.750588e-08 | 3.725247e-08 | [15 empty] | 396876400 | 3097.175 | 1.268416e-05 | 4.261274e-07
Analysis/V-single-crystal-0dpa-06.40um-10degreesSpot3-POS-1.txt | 397443800 | 2376.175 | 1.139029e-05 | 1.620746e-07 | 2.744963e-08 | 2.751962e-08 | 3.653265e-08 | [15 empty] | 396870600 | 2920.13 | 1.191228e-05 | 4.383529e-07
Analysis/V-single-crystal-0dpa-06.40um-10degreesSpot4-POS-1.txt | 397837700 | 2319.481 | 1.172683e-05 | 1.63489e-07 | 2.881326e-08 | 2.749237e-08 | 3.874983e-08 | [15 empty] | 396415700 | 2632.974 | 9.810286e-06 | 3.917054e-07
Analysis/V-single-crystal-0dpa-06.40um-10degreesSpot5-POS-1.txt | 397350800 | 2199.328 | 1.366633e-05 | 1.538335e-07 | 2.898359e-08 | 2.752605e-08 | 3.925099e-08 | [15 empty] | 397642800 | 2540.294 | 1.228604e-05 | 3.947568e-07
Analysis/V-single-crystal-0dpa-06.40um-45degreesSpot1-POS-1.txt | 397013100 | 2078.363 | 1.223792e-05 | 3.054529e-07 | 3.154857e-08 | 2.754947e-08 | 4.508634e-08 | [15 empty] | 398199400 | 2510.602 | 1.315812e-05 | 3.903709e-07
Analysis/V-single-crystal-0dpa-06.40um-45degreesSpot2-POS-1.txt | 395841500 | 2320.654 | 1.756824e-05 | 1.586001e-07 | 2.969905e-08 | 2.763101e-08 | 4.066895e-08 | [15 empty] | 396355200 | 2695.774 | 1.118844e-05 | 4.501654e-07
Analysis/V-single-crystal-0dpa-06.40um-45degreesSpot3-POS-1.txt | 395342600 | 2388.704 | 2.009935e-05 | 1.632002e-07 | 3.127219e-08 | 2.766588e-08 | 4.388016e-08 | [15 empty] | 396967000 | 2907.981 | 1.335159e-05 | 2.052031e-07
Analysis/V-single-crystal-0dpa-06.40um-45degreesSpot4-POS-1.txt | 397239300 | 2195.18 | 1.189998e-05 | 3.557371e-07 | 3.09792e-08 | 2.753378e-08 | 4.32063e-08 | [15 empty] | 397674500 | 2331.083 | 1.234601e-05 | 3.955022e-07
Analysis/V-single-crystal-0dpa-06.40um-45degreesSpot5-POS-1.txt | 396805900 | 2342.132 | 1.100913e-05 | 1.690682e-07 | 2.939516e-08 | 2.756386e-08 | 4.086493e-08
Analysis/V-single-crystal-0dpa-06.40um-85degreesSpot1-POS-1.txt | 394590800 | 2680.868 | 2.231869e-05 | 2.486773e-07 | 3.60581e-08 | 2.771859e-08 | 6.97786e-08
Analysis/V-single-crystal-0dpa-06.40um-85degreesSpot2-POS-1.txt | 395340000 | 2245.579 | 1.953173e-05 | 2.318588e-07 | 3.491423e-08 | 2.766606e-08 | 5.842201e-08
Analysis/V-single-crystal-0dpa-06.40um-85degreesSpot3-POS-1.txt | 395890000 | 2235.455 | 1.628304e-05 | 1.748386e-07 | 3.315303e-08 | 2.762762e-08 | 5.125692e-08
Analysis/V-single-crystal-0dpa-06.40um-85degreesSpot4-POS-1.txt | 396621300 | 2009.157 | 1.322362e-05 | 3.570054e-07 | 3.153119e-08 | 2.757668e-08 | 4.404353e-08
Analysis/V-single-crystal-0dpa-06.40um-85degreesSpot5-POS-1.txt | 397001400 | 2037.555 | 1.483999e-05 | 3.484676e-07 | 3.225845e-08 | 2.755028e-08 | 4.609026e-08
Analysis/V-single-crystal-2019-08-15-06.40um-1stIrr45degspot01-POS-1.txt | 394420300 | 2616.512 | 1.765137e-05 | 1.69497e-07 | 2.664672e-08 | 2.773057e-08 | 3.328354e-08
Analysis/V-single-crystal-2019-08-15-06.40um-1stIrr45degspot02-POS-1.txt | 393335400 | 2234.912 | 1.873654e-05 | 1.647208e-07 | 2.878298e-08 | 2.780706e-08 | 3.585633e-08
Analysis/V-single-crystal-2019-08-15-06.40um-1stIrr45degspot03-POS-1.txt | 394734600 | 2362.543 | 1.742078e-05 | 3.268286e-07 | 2.748582e-08 | 2.770849e-08 | 3.415344e-08
Analysis/V-single-crystal-2019-08-15-06.40um-1stIrr45degspot04-POS-1.txt | 394732700 | 3337.927 | 1.685513e-05 | 3.310084e-07 | 2.43788e-08 | 2.770862e-08 | 3.153194e-08
Analysis/V-single-crystal-2019-08-15-06.40um-1stIrr45degspot05-POS-1.txt | 394580300 | 3168.804 | 1.616878e-05 | 3.454228e-07 | 2.533983e-08 | 2.771933e-08 | 3.348732e-08
Analysis/V-single-crystal-2019-08-15-06.40um-1stIrr45degspot06-POS-1.txt | 397117500 | 2850.606 | 1.416766e-05 | 3.923534e-07 | 2.617203e-08 | 2.754223e-08 | 3.595282e-08
Analysis/V-single-crystal-2019-08-15-06.40um-1stIrr45degspot07-POS-1.txt | 397017200 | 3038.119 | 1.649776e-05 | 3.474832e-07 | 2.48067e-08 | 2.754918e-08 | 3.283279e-08
Analysis/V-single-crystal-2019-08-15-06.40um-1stIrr45degspot08-POS-1.txt | 396876800 | 3004.746 | 1.488656e-05 | 3.872529e-07 | 2.60244e-08 | 2.755893e-08 | 3.502899e-08 |  |  | Ave | Quad error | Dose/dpa | TD/cm2s-1
Analysis/V-single-crystal-2019-08-18-06.40um-6.0403e-7C45degSpot01-POS-1.txt | 396790500 | 2711.583 | 1.989059e-05 | 2.586478e-07 | 3.126965e-08 | 2.756492e-08 | 5.067632e-08 |  |  | 1.4562924e-05 | 3.601954e-06 | 1e-05 | 0.14562924 | 0.03601954
Analysis/V-single-crystal-2019-08-18-06.40um-6.0403e-7C45degSpot02-POS-1.txt | 396867900 | 2935.296 | 1.277122e-05 | 4.233292e-07 | 2.633119e-08 | 2.755955e-08 | 3.725572e-08 |  |  | 1.65480725e-05 | 1.393645e-06 | 0.00036494 | 0.165480725 | 0.01393645
Analysis/V-single-crystal-2019-08-18-06.40um-6.0403e-7C45degSpot03-POS-1.txt | 396876400 | 3097.175 | 1.268416e-05 | 4.261274e-07 | 2.566508e-08 | 2.755896e-08 | 3.664178e-08 |  |  | 1.328761e-05 | 2.417219e-06 | 0.0037 | 0.1328761 | 0.02417219
Analysis/V-single-crystal-2019-08-18-06.40um-6.0403e-7C45degSpot04-POS-1.txt | 396870600 | 2920.13 | 1.191228e-05 | 4.383529e-07 | 2.72023e-08 | 2.755936e-08 | 3.997139e-08 |  |  | 1.5471217e-05 | 1.550274e-06 | 0.0308 | 0.15471217 | 0.01550274
Analysis/V-single-crystal-2019-08-18-06.40um-6.0403e-7C45degSpot05-POS-1.txt | 396415700 | 2632.974 | 9.810286e-06 | 3.917054e-07 | 2.935534e-08 | 2.759098e-08 | 4.322595e-08 |  |  | 1.3995532e-05 | 1.58451e-06 | 0.3152 | 0.13995532 | 0.0158451
Analysis/V-single-crystal-2019-08-18-06.40um-6.0403e-7C45degSpot06-POS-1.txt | 397642800 | 2540.294 | 1.228604e-05 | 3.947568e-07 | 2.816394e-08 | 2.750584e-08 | 4.01174e-08 |  |  | 1.2036246e-05 | 1.23236e-06 | 3.1518 | 0.12036246 | 0.0123236
Analysis/V-single-crystal-2019-08-18-06.40um-6.0403e-7C45degSpot07-POS-1.txt | 398199400 | 2510.602 | 1.315812e-05 | 3.903709e-07 | 2.917771e-08 | 2.746739e-08 | 4.228184e-08
Analysis/V-single-crystal-2019-08-18-06.40um-6.0403e-7C45degSpot08-POS-1.txt | 396355200 | 2695.774 | 1.118844e-05 | 4.501654e-07 | 2.896535e-08 | 2.75952e-08 | 4.240743e-08
Analysis/V-single-crystal-2019-08-18-06.40um-6.0403e-7C45degSpot09-POS-1.txt | 396967000 | 2907.981 | 1.335159e-05 | 2.052031e-07 | 2.678613e-08 | 2.755267e-08 | 3.79802e-08
Analysis/V-single-crystal-2019-08-18-06.40um-6.0403e-7C45degSpot10-POS-1.txt | 397674500 | 2331.083 | 1.234601e-05 | 3.955022e-07 | 2.943369e-08 | 2.750365e-08 | 4.277239e-08
Analysis/V-single-crystal-2019-08-22-06.40um-5.0997452e-4C45degSpot01-POS-1.txt | 397408300 | 3348.928 | 1.246825e-05 | 4.195459e-07 | 2.321288e-08 | 2.752207e-08 | 3.123437e-08
Analysis/V-single-crystal-2019-08-22-06.40um-5.0997452e-4C45degSpot02-POS-1.txt | 397536300 | 3343.939 | 1.166051e-05 | 3.998261e-07 | 2.460162e-08 | 2.751321e-08 | 3.388217e-08
Analysis/V-single-crystal-2019-08-22-06.40um-5.0997452e-4C45degSpot03-POS-1.txt | 397005900 | 3218.903 | 1.215507e-05 | 4.347435e-07 | 2.494796e-08 | 2.754997e-08 | 3.442722e-08
Analysis/V-single-crystal-2019-08-22-06.40um-5.0997452e-4C45degSpot04-POS-1.txt | 397081800 | 3054.747 | 1.07371e-05 | 2.168324e-07 | 2.691721e-08 | 2.75447e-08 | 3.833782e-08
Analysis/V-single-crystal-2019-08-22-06.40um-5.0997452e-4C45degSpot05-POS-1.txt | 397175800 | 2758.641 | 1.312419e-05 | 4.000915e-07 | 2.583134e-08 | 2.753818e-08 | 3.498749e-08
Analysis/V-single-crystal-2019-08-22-06.40um-5.0997452e-4C45degSpot06-POS-1.txt | 397296300 | 2635.57 | 1.01403e-05 | 4.111281e-07 | 2.666032e-08 | 2.752983e-08 | 3.602904e-08
Analysis/V-single-crystal-2019-08-22-06.40um-5.0997452e-4C45degSpot07-POS-1.txt | 396709900 | 2988.529 | 1.021243e-05 | 5.286631e-07 | 2.603832e-08 | 2.757053e-08 | 4.169523e-08
Analysis/V-single-crystal-2019-08-22-06.40um-5.0997452e-4C45degSpot08-POS-1.txt | 397191200 | 2672.957 | 1.363215e-05 | 4.35279e-07 | 2.743218e-08 | 2.753712e-08 | 3.864754e-08
Analysis/V-single-crystal-2019-08-22-06.40um-5.0997452e-4C45degSpot09-POS-1.txt | 396581600 | 2936.734 | 1.311492e-05 | 4.286621e-07 | 2.565458e-08 | 2.757945e-08 | 3.52055e-08
Analysis/V-single-crystal-2019-08-22-06.40um-5.0997452e-4C45degSpot10-POS-1.txt | 396604100 | 2673.236 | 1.311754e-05 | 4.225858e-07 | 2.678638e-08 | 2.757788e-08 | 3.739266e-08