## Fe-Compiled-Analysis
File Name | Peak Frequency (Hz) | Frequency Error | Thermal Diffusivity (m2/s) | Thermal Error | Tau\n |  |  | SAW Wavelength = | 6.4 | um | (From W calibration)
Analysis/Fe-single-crystal-0dpa-06.40um-10degreesSpot01-POS-1.txt | 453086500 | 2568.534 | 2.578164e-05 | 2.402906e-07 | 2.239321e-08 | 2.413998e-08 | 2.742221e-08 |  | SAW Frequency/Hz
Analysis/Fe-single-crystal-0dpa-06.40um-10degreesSpot02-POS-1.txt | 453372100 | 2767.035 | 2.577292e-05 | 2.433964e-07 | 2.442168e-08 | 2.412477e-08 | 3.07856e-08 | Dose/dpa | 1 | error | 2 | error | 3 | error | 4 | error | 5 | error | 6 | error | 7 | error | 8 | error | 9 | error | 10 | error | Ave | stat error | Exp error | Quad error | %error
Analysis/Fe-single-crystal-0dpa-06.40um-10degreesSpot03-POS-1.txt | 452912800 | 2026.982 | 2.73711e-05 | 2.355441e-07 | 2.564877e-08 | 2.414924e-08 | 3.130392e-08 | 0 | 453086500 | 2568.534 | 453372100 | 2767.035 | 452912800 | 2026.982 | 453584100 | 2486.386 | 455323400 | 2466.525 | [10 empty] | 453655780 | 865178.3 | 1106.858 | 865179.1 | 0.1907127
Analysis/Fe-single-crystal-0dpa-06.40um-10degreesSpot04-POS-1.txt | 453584100 | 2486.386 | 2.664852e-05 | 2.344468e-07 | 2.388495e-08 | 2.41135e-08 | 2.944349e-08 | 7.731485e-05 | 452567100 | 3108.049 | 452548100 | 6650.842 | 453562100 | 5902.565 | 453594700 | 6878.213 | 453697000 | 3124.905 | 455746500 | 5291.944 | 456082700 | 3089.828 | 456423100 | 3944.977 | 455957000 | 2641.399 | 454304400 | 2760.929 | 454448270 | 1406464.1 | 1461.243 | 1406464.9 | 0.3094884
Analysis/Fe-single-crystal-0dpa-06.40um-10degreesSpot05-POS-1.txt | 455323400 | 2466.525 | 2.499413e-05 | 2.500071e-07 | 2.312486e-08 | 2.402139e-08 | 2.804519e-08 | 0.000735249 | 456061500 | 3988.378 | 454705500 | 2583.206 | 455411000 | 3356.324 | 454219200 | 3112.491 | 453961900 | 2715.687 | 455247600 | 3427.677 | 454653600 | 3746.214 | 454180100 | 4836.11 | 455251600 | 2459.643 | 454050500 | 2869.292 | 454774250 | 661701.6 | 1069.398 | 661702.5 | 0.1455013
Analysis/Fe-single-crystal-2019-08-23-06.40um-1stIrr10degSpot01-POS-1.txt | 452567100 | 3108.049 | 2.838879e-05 | 6.200256e-07 | 2.488341e-08 | 2.416769e-08 | 3.066628e-08 | 0.007293671 | 455210400 | 2528.096 | 455270800 | 2390.406 | 455494000 | 2666.57 | 454312300 | 3489.513 | 454915700 | 2863.164 | 454977800 | 3126.444 | 454873700 | 3373.334 | 455022100 | 2675.13 | 455162800 | 3111.68 | 455647600 | 3313.301 | 455088720 | 350112.1 | 941.0695 | 350113.4 | 0.07693299
Analysis/Fe-single-crystal-2019-08-23-06.40um-1stIrr10degSpot02-POS-1.txt | 452548100 | 6650.842 | 2.764504e-05 | 6.922109e-07 | 1.984029e-08 | 2.41687e-08 | 2.515934e-08 | 0.07288774 | 454281600 | 2764.805 | 454863700 | 2581.917 | 454882600 | 2927.316 | 455197600 | 3251.173 | 455140600 | 2696.625 | 455062400 | 3023.429 | 454767300 | 3086.829 | 455896100 | 2852.675 | 454395500 | 3056.905 | 455349500 | 2883.836 | 454983690 | 441952.7 | 922.9848 | 441953.6 | 0.09713615
Analysis/Fe-single-crystal-2019-08-23-06.40um-1stIrr10degSpot03-POS-1.txt | 453562100 | 5902.565 | 2.690374e-05 | 6.933216e-07 | 2.216573e-08 | 2.411467e-08 | 2.969708e-08 | 0.728886 | 454981000 | 2702.318 | 453961600 | 2857.203 | 453540900 | 3152.097 | 454390500 | 2816.816 | 454390500 | 2816.816 | 454217200 | 3404.875 | 454962600 | 2839.649 | 454962600 | 3100.264 | 454962600 | 3203.04 | 454962600 | 2866.858 | 454533210 | 488879.4 | 943.4909 | 488880.3 | 0.1075566
Analysis/Fe-single-crystal-2019-08-23-06.40um-1stIrr10degSpot04-POS-1.txt | 453594700 | 6878.213 | 3.073244e-05 | 8.882481e-07 | 2.128691e-08 | 2.411293e-08 | 2.525289e-08
Analysis/Fe-single-crystal-2019-08-23-06.40um-1stIrr10degSpot05-POS-1.txt | 453697000 | 3124.905 | 3.008884e-05 | 5.594259e-07 | 2.433333e-08 | 2.41075e-08 | 3.32218e-08 |  | Thermal Diff/m2s-1
Analysis/Fe-single-crystal-2019-08-23-06.40um-1stIrr10degSpot06-POS-1.txt | 455746500 | 5291.944 | 3.050832e-05 | 6.630504e-07 | 2.27219e-08 | 2.399909e-08 | 3.153387e-08 | Dose/dpa | 1 | error | 2 | error | 3 | error | 4 | error | 5 | error | 6 | error | 7 | error | 8 | error | 9 | error | 10 | error | Ave | stat error | Exp error | Quad error | %err
Analysis/Fe-single-crystal-2019-08-23-06.40um-1stIrr10degSpot07-POS-1.txt | 456082700 | 3089.828 | 3.534399e-05 | 1.011472e-06 | 2.902926e-08 | 2.39814e-08 | 4.631974e-08 | 0 | 2.578164e-05 | 2.402906e-07 | 2.577292e-05 | 2.433964e-07 | 2.73711e-05 | 2.355441e-07 | 2.664852e-05 | 2.344468e-07 | 2.499413e-05 | 2.500071e-07 | [10 empty] | 2.6113662e-05 | 8.181588e-07 | 1.076905e-07 | 8.252158e-07 | 3.160092
Analysis/Fe-single-crystal-2019-08-23-06.40um-1stIrr10degSpot08-POS-1.txt | 456423100 | 3944.977 | 2.769862e-05 | 5.946207e-07 | 2.375395e-08 | 2.396351e-08 | 3.267255e-08 | 7.731485e-05 | 2.838879e-05 | 6.200256e-07 | 2.764504e-05 | 6.922109e-07 | 2.690374e-05 | 6.933216e-07 | 3.073244e-05 | 8.882481e-07 | 3.008884e-05 | 5.594259e-07 | 3.050832e-05 | 6.630504e-07 | 3.534399e-05 | 1.011472e-06 | 2.769862e-05 | 5.946207e-07 | 2.771145e-05 | 5.796496e-07 | 2.501454e-05 | 4.626052e-07 | 2.9003577e-05 | 2.693505e-06 | 2.193743e-07 | 2.702423e-06 | 9.317552
Analysis/Fe-single-crystal-2019-08-23-06.40um-1stIrr10degSpot09-POS-1.txt | 455957000 | 2641.399 | 2.771145e-05 | 5.796496e-07 | 2.625946e-08 | 2.398801e-08 | 3.19136e-08 | 0.000735249 | 2.865319e-05 | 5.344953e-07 | 2.383403e-05 | 4.179222e-07 | 2.723635e-05 | 5.490198e-07 | 2.548543e-05 | 4.066817e-07 | 2.835588e-05 | 4.131844e-07 | 2.65615e-05 | 4.392188e-07 | 2.450208e-05 | 1.648865e-07 | 2.51102e-05 | 1.982003e-07 | 2.347548e-05 | 3.458958e-07 | 2.390728e-05 | 1.820599e-07 | 2.5712142e-05 | 1.798588e-06 | 1.228842e-07 | 1.802781e-06 | 7.011401
Analysis/Fe-single-crystal-2019-08-23-06.40um-1stIrr10degSpot10-POS-1.txt | 454304400 | 2760.929 | 2.501454e-05 | 4.626052e-07 | 2.798112e-08 | 2.407527e-08 | 3.913053e-08 | 0.007293671 | 2.577615e-05 | 5.037253e-07 | 2.443117e-05 | 1.07506e-06 | 2.268123e-05 | 2.799168e-07 | 2.505761e-05 | 4.043621e-07 | 2.580295e-05 | 4.534438e-07 | 2.455818e-05 | 5.105373e-07 | 2.291863e-05 | 2.570558e-07 | 2.214679e-05 | 2.541207e-07 | 2.380736e-05 | 2.610013e-07 | 2.345402e-05 | 3.244346e-07 | 2.4063409e-05 | 1.210754e-06 | 1.556165e-07 | 1.220713e-06 | 5.072903
Analysis/Fe-single-crystal-2019-08-23-06.40um-2ndIrr10degSpot01-POS-1.txt | 456061500 | 3988.378 | 2.865319e-05 | 5.344953e-07 | 2.19384e-08 | 2.398251e-08 | 3.184354e-08 | 0.07288774 | 2.046188e-05 | 2.713945e-07 | 2.219315e-05 | 3.186287e-07 | 2.247122e-05 | 2.654118e-07 | 2.380606e-05 | 4.790762e-07 | 2.340776e-05 | 3.066835e-07 | 2.091978e-05 | 2.937855e-07 | 2.123501e-05 | 2.576554e-07 | 2.118688e-05 | 2.683422e-07 | 2.29755e-05 | 4.212286e-07 | 2.402669e-05 | 4.314362e-07 | 2.2268393e-05 | 1.209164e-06 | 1.075856e-07 | 1.213941e-06 | 5.451409
Analysis/Fe-single-crystal-2019-08-23-06.40um-2ndIrr10degSpot02-POS-1.txt | 454705500 | 2583.206 | 2.383403e-05 | 4.179222e-07 | 2.334085e-08 | 2.405403e-08 | 2.913118e-08 | 0.728886 | 2.084475e-05 | 2.581643e-07 | 2.318056e-05 | 2.816778e-07 | 2.260812e-05 | 2.950443e-07 | 2.221734e-05 | 3.541453e-07 | 2.307022e-05 | 3.639636e-07 | 2.328768e-05 | 3.862354e-07 | 2.279275e-05 | 3.655284e-07 | 2.279051e-05 | 2.751126e-07 | 2.132174e-05 | 4.3541e-07 | 2.280821e-05 | 3.631326e-07 | 2.2492188e-05 | 7.676568e-07 | 1.08206e-07 | 7.752455e-07 | 3.446732
Analysis/Fe-single-crystal-2019-08-23-06.40um-2ndIrr10degSpot03-POS-1.txt | 455411000 | 3356.324 | 2.723635e-05 | 5.490198e-07 | 2.365247e-08 | 2.401677e-08 | 3.462144e-08
Analysis/Fe-single-crystal-2019-08-23-06.40um-2ndIrr10degSpot04-POS-1.txt | 454219200 | 3112.491 | 2.548543e-05 | 4.066817e-07 | 2.248665e-08 | 2.407978e-08 | 3.184388e-08
Analysis/Fe-single-crystal-2019-08-23-06.40um-2ndIrr10degSpot05-POS-1.txt | 453961900 | 2715.687 | 2.835588e-05 | 4.131844e-07 | 2.342744e-08 | 2.409343e-08 | 3.488671e-08 | 2.6113662e-05 | 8.252158e-07 | 1e-05 | 0.26113662 | 0.008252158
Analysis/Fe-single-crystal-2019-08-23-06.40um-2ndIrr10degSpot06-POS-1.txt | 455247600 | 3427.677 | 2.65615e-05 | 4.392188e-07 | 2.05296e-08 | 2.402539e-08 | 3.17674e-08 | 2.9003577e-05 | 2.702423e-06 | 7.731485e-05 | 0.29003577 | 0.02702423
Analysis/Fe-single-crystal-2019-08-23-06.40um-2ndIrr10degSpot07-POS-1.txt | 454653600 | 3746.214 | 2.450208e-05 | 1.648865e-07 | 2.046356e-08 | 2.405678e-08 | 2.673168e-08 | 2.5712142e-05 | 1.802781e-06 | 0.000735249 | 0.25712142 | 0.01802781
Analysis/Fe-single-crystal-2019-08-23-06.40um-2ndIrr10degSpot08-POS-1.txt | 454180100 | 4836.11 | 2.51102e-05 | 1.982003e-07 | 1.811104e-08 | 2.408186e-08 | 2.20742e-08 | 2.4063409e-05 | 1.220713e-06 | 0.007293671 | 0.24063409 | 0.01220713
Analysis/Fe-single-crystal-2019-08-23-06.40um-2ndIrr10degSpot09-POS-1.txt | 455251600 | 2459.643 | 2.347548e-05 | 3.458958e-07 | 2.591677e-08 | 2.402518e-08 | 3.398418e-08 | 2.2268393e-05 | 1.213941e-06 | 0.07288774 | 0.22268393 | 0.01213941
Analysis/Fe-single-crystal-2019-08-23-06.40um-2ndIrr10degSpot10-POS-1.txt | 454050500 | 2869.292 | 2.390728e-05 | 1.820599e-07 | 2.485093e-08 | 2.408873e-08 | 3.346759e-08 | 2.2492188e-05 | 7.752455e-07 | 0.728886 | 0.22492188 | 0.007752455
Analysis/Fe-single-crystal-2019-08-23-06.40um-3rdIrr10degSpot01-POS-1.txt | 455210400 | 2528.096 | 2.577615e-05 | 5.037253e-07 | 2.431824e-08 | 2.402735e-08 | 3.954415e-08
Analysis/Fe-single-crystal-2019-08-23-06.40um-3rdIrr10degSpot02-POS-1.txt | 455270800 | 2390.406 | 2.443117e-05 | 1.07506e-06 | 2.467493e-08 | 2.402416e-08 | 3.548729e-08
Analysis/Fe-single-crystal-2019-08-23-06.40um-3rdIrr10degSpot03-POS-1.txt | 455494000 | 2666.57 | 2.268123e-05 | 2.799168e-07 | 2.483854e-08 | 2.401239e-08 | 3.182286e-08
Analysis/Fe-single-crystal-2019-08-23-06.40um-3rdIrr10degSpot04-POS-1.txt | 454312300 | 3489.513 | 2.505761e-05 | 4.043621e-07 | 2.166859e-08 | 2.407485e-08 | 3.565525e-08
Analysis/Fe-single-crystal-2019-08-23-06.40um-3rdIrr10degSpot05-POS-1.txt | 454915700 | 2863.164 | 2.580295e-05 | 4.534438e-07 | 2.231532e-08 | 2.404292e-08 | 3.657179e-08
Analysis/Fe-single-crystal-2019-08-23-06.40um-3rdIrr10degSpot06-POS-1.txt | 454977800 | 3126.444 | 2.455818e-05 | 5.105373e-07 | 2.274832e-08 | 2.403964e-08 | 3.762479e-08
Analysis/Fe-single-crystal-2019-08-23-06.40um-3rdIrr10degSpot07-POS-1.txt | 454873700 | 3373.334 | 2.291863e-05 | 2.570558e-07 | 2.125311e-08 | 2.404514e-08 | 2.767237e-08
Analysis/Fe-single-crystal-2019-08-23-06.40um-3rdIrr10degSpot08-POS-1.txt | 455022100 | 2675.13 | 2.214679e-05 | 2.541207e-07 | 2.457141e-08 | 2.403729e-08 | 3.184328e-08
Analysis/Fe-single-crystal-2019-08-23-06.40um-3rdIrr10degSpot09-POS-1.txt | 455162800 | 3111.68 | 2.380736e-05 | 2.610013e-07 | 2.18542e-08 | 2.402986e-08 | 2.844148e-08
Analysis/Fe-single-crystal-2019-08-23-06.40um-3rdIrr10degSpot10-POS-1.txt | 455647600 | 3313.301 | 2.345402e-05 | 3.244346e-07 | 2.209926e-08 | 2.400429e-08 | 3.627273e-08
Analysis/Fe-single-crystal-2019-08-23-06.40um-4thIrr10degSpot01-POS-1.txt | 454281600 | 2764.805 | 2.046188e-05 | 2.713945e-07 | 2.313709e-08 | 2.407647e-08 | 2.992469e-08
Analysis/Fe-single-crystal-2019-08-23-06.40um-4thIrr10degSpot02-POS-1.txt | 454863700 | 2581.917 | 2.219315e-05 | 3.186287e-07 | 2.503304e-08 | 2.404566e-08 | 3.889149e-08
Analysis/Fe-single-crystal-2019-08-23-06.40um-4thIrr10degSpot03-POS-1.txt | 454882600 | 2927.316 | 2.247122e-05 | 2.654118e-07 | 2.459157e-08 | 2.404467e-08 | 3.233888e-08
Analysis/Fe-single-crystal-2019-08-23-06.40um-4thIrr10degSpot04-POS-1.txt | 455197600 | 3251.173 | 2.380606e-05 | 4.790762e-07 | 2.339192e-08 | 2.402803e-08 | 3.741219e-08
Analysis/Fe-single-crystal-2019-08-23-06.40um-4thIrr10degSpot05-POS-1.txt | 455140600 | 2696.625 | 2.340776e-05 | 3.066835e-07 | 2.237221e-08 | 2.403104e-08 | 3.450952e-08
Analysis/Fe-single-crystal-2019-08-23-06.40um-4thIrr10degSpot06-POS-1.txt | 455062400 | 3023.429 | 2.091978e-05 | 2.937855e-07 | 2.393718e-08 | 2.403516e-08 | 3.178081e-08
Analysis/Fe-single-crystal-2019-08-23-06.40um-4thIrr10degSpot07-POS-1.txt | 454767300 | 3086.829 | 2.123501e-05 | 2.576554e-07 | 2.268011e-08 | 2.405076e-08 | 2.879021e-08
Analysis/Fe-single-crystal-2019-08-23-06.40um-4thIrr10degSpot08-POS-1.txt | 455896100 | 2852.675 | 2.118688e-05 | 2.683422e-07 | 2.460657e-08 | 2.399121e-08 | 3.246421e-08
Analysis/Fe-single-crystal-2019-08-23-06.40um-4thIrr10degSpot09-POS-1.txt | 454395500 | 3056.905 | 2.29755e-05 | 4.212286e-07 | 2.376507e-08 | 2.407044e-08 | 3.852636e-08
Analysis/Fe-single-crystal-2019-08-23-06.40um-4thIrr10degSpot10-POS-1.txt | 455349500 | 2883.836 | 2.402669e-05 | 4.314362e-07 | 2.32943e-08 | 2.402001e-08 | 3.649431e-08
Analysis/Fe-single-crystal-2019-08-23-06.40um-5thIrr10degSpot01-POS-1.txt | 454981000 | 2702.318 | 2.084475e-05 | 2.581643e-07 | 2.326446e-08 | 2.403947e-08 | 2.988043e-08
Analysis/Fe-single-crystal-2019-08-23-06.40um-5thIrr10degSpot02-POS-1.txt | 453961600 | 2857.203 | 2.318056e-05 | 2.816778e-07 | 2.355045e-08 | 2.409345e-08 | 3.028449e-08
Analysis/Fe-single-crystal-2019-08-23-06.40um-5thIrr10degSpot03-POS-1.txt | 453540900 | 3152.097 | 2.260812e-05 | 2.950443e-07 | 2.415072e-08 | 2.41158e-08 | 3.161826e-08
Analysis/Fe-single-crystal-2019-08-23-06.40um-5thIrr10degSpot04-POS-1.txt | 454390500 | 2816.816 | 2.221734e-05 | 3.541453e-07 | 2.308485e-08 | 2.407071e-08 | 3.63728e-08
Analysis/Fe-single-crystal-2019-08-23-06.40um-5thIrr10degSpot05-POS-1.txt | 454390500 | 2816.816 | 2.307022e-05 | 3.639636e-07 | 2.393218e-08 | 2.402763e-08 | 3.872005e-08
Analysis/Fe-single-crystal-2019-08-23-06.40um-5thIrr10degSpot06-POS-1.txt | 454217200 | 3404.875 | 2.328768e-05 | 3.862354e-07 | 2.221926e-08 | 2.407989e-08 | 3.764459e-08
Analysis/Fe-single-crystal-2019-08-23-06.40um-5thIrr10degSpot07-POS-1.txt | 454962600 | 2839.649 | 2.279275e-05 | 3.655284e-07 | 2.245555e-08 | 2.404044e-08 | 3.688848e-08
Analysis/Fe-single-crystal-2019-08-23-06.40um-5thIrr10degSpot08-POS-1.txt | 454962600 | 3100.264 | 2.279051e-05 | 2.751126e-07 | 2.35528e-08 | 2.400932e-08 | 3.093649e-08
Analysis/Fe-single-crystal-2019-08-23-06.40um-5thIrr10degSpot09-POS-1.txt | 454962600 | 3203.04 | 2.132174e-05 | 4.3541e-07 | 2.217205e-08 | 2.406897e-08 | 3.684346e-08
Analysis/Fe-single-crystal-2019-08-23-06.40um-5thIrr10degSpot10-POS-1.txt | 454962600 | 2866.858 | 2.280821e-05 | 3.631326e-07 | 2.307638e-08 | 2.404728e-08 | 3.820624e-08