## CrFirstHalfExtendedCompiled-Ana
File Name | Peak Frequency (Hz) | Frequency Error | Thermal Diffusivity (m2/s) | Thermal Error | Tau\n
Analysis/Cr-single-crystal-2019-08-06-06.40um-5.581e-875degspot01-POS-1.txt | 554244800 | 3251.867 | 3.313193e-05 | 8.349698e-07 | 2.001178e-08 | 1.973406e-08 | 2.469639e-08
Analysis/Cr-single-crystal-2019-08-06-06.40um-5.581e-875degspot02-POS-1.txt | 553243000 | 3367.506 | 3.434143e-05 | 8.476832e-07 | 1.927432e-08 | 1.976979e-08 | 2.364513e-08 |  | Thermal Diff/m2s-1 | [54 empty] | Without bonus runs:
Analysis/Cr-single-crystal-2019-08-06-06.40um-5.581e-875degspot03-POS-1.txt | 553089500 | 3035.754 | 3.731193e-05 | 8.597144e-07 | 1.966635e-08 | 1.977528e-08 | 2.412932e-08 |  | 1 | err | 2 | err | 3 | err | 4 | err | 5 | err | 6 | err | 7 | err | 8 | err | 9 | err | 10 | err | 11 | err | 12 | err | 13 | err | 14 | err | 15 | err | 16 | err | 17 | err | 18 | err | 19 | err | 20 | err | 21 | err | 22 | err | 23 | err | 24 | err | 25 | err | Ave | stat err | experr | quaderr | %err | Ave | stat err | experr | quaderr | %err
Analysis/Cr-single-crystal-2019-08-06-06.40um-5.581e-875degspot04-POS-1.txt | 553855400 | 3649.956 | 3.508953e-05 | 9.257047e-07 | 1.925231e-08 | 1.974794e-08 | 2.404965e-08 | 0 | 3.67e-05 | 9.34e-07 | 3.79e-05 | 5.09e-07 | 4.05e-05 | 4.79e-07 | 3.69e-05 | 9.33e-07 | 4.05e-05 | 9.52e-07 | 3.610923e-05 | 6.4695e-07 | 4.008538e-05 | 1.036824e-06 | 3.944742e-05 | 1.017473e-06 | 3.669719e-05 | 1.047857e-06 | 2.733953e-05 | 5.075862e-07 | 2.652744e-05 | 5.469757e-07 | 3.277679e-05 | 5.262164e-07 | 3.265021e-05 | 5.112025e-07 | 2.843164e-05 | 9.941646e-07 | 2.401949e-05 | 1.075786e-06 | 3.323414e-05 | 5.150503e-07 | 2.737516e-05 | 9.701256e-07 | 2.207941e-05 | 1.005422e-06 | 2.318258e-05 | 1.006778e-06 | 3.138367e-05 | 6.182538e-07 | 2.929506e-05 | 6.417365e-07 | 3.041427e-05 | 1.108647e-06 | 4.123001e-05 | 5.330569e-07 | 4.090971e-05 | 9.800381e-07 | 4.191463e-05 | 1.021568e-06 | 3.35041184e-05 | 6.098913e-06 | 1.675589e-07 | 6.101214e-06 | 0.1821034 | 3.85e-05 | 1.682855e-06 | 3.542694e-07 | 1.71974e-06 | 0.04466858
Analysis/Cr-single-crystal-2019-08-06-06.40um-5.581e-875degspot05-POS-1.txt | 552642500 | 4293.163 | 3.966764e-05 | 1.002167e-06 | 1.824906e-08 | 1.979128e-08 | 2.270715e-08 | 4.1251e-05 | 4.482529e-05 | 4.416511e-07 | 4.419176e-05 | 4.366449e-07 | 4.19297e-05 | 4.535932e-07 | 3.962886e-05 | 8.592498e-07 | 3.789622e-05 | 8.97788e-07 | [40 empty] | 4.1694366e-05 | 2.637699e-06 | 2.922872e-07 | 2.653844e-06 | 0.06364993
Analysis/Cr-single-crystal-2019-08-06-06.40um-5.581e-8C15degspot01-POS-1.txt | 551953500 | 3177.312 | 3.72477e-05 | 9.569514e-07 | 2.077011e-08 | 1.981598e-08 | 2.634606e-08 | 0.00032199 | 4.482529e-05 | 4.416511e-07 | 4.419176e-05 | 4.366449e-07 | 4.19297e-05 | 4.535932e-07 | 3.962886e-05 | 8.592498e-07 | 3.789622e-05 | 8.97788e-07 | [40 empty] | 4.1694366e-05 | 2.637699e-06 | 2.922872e-07 | 2.653844e-06 | 0.06364993
Analysis/Cr-single-crystal-2019-08-06-06.40um-5.581e-8C15degspot02-POS-1.txt | 551340200 | 3042.422 | 3.914408e-05 | 8.44712e-07 | 2.019002e-08 | 1.983802e-08 | 2.487914e-08 | 0.0032 | 4.234256e-05 | 8.010562e-07 | 4.173691e-05 | 7.229471e-07 | 4.43574e-05 | 7.382025e-07 | 4.845015e-05 | 4.58281e-07 |  |  | 4.53941e-05 | 6.194584e-07 | 4.630211e-05 | 1.209044e-06 | 4.339897e-05 | 1.519847e-06 | 3.966678e-05 | 1.475084e-06 | 4.347713e-05 | 1.18699e-06 | 4.440212e-05 | 1.127573e-06 | 4.555686e-05 | 1.334882e-06 | 5.083576e-05 | 6.916082e-07 | 4.504772e-05 | 1.608482e-06 | 4.465348e-05 | 8.386027e-07 | 4.20575e-05 | 1.289149e-06 | 4.124509e-05 | 1.205746e-06 | 3.396394e-05 | 1.176354e-06 | 4.074761e-05 | 1.218792e-06 | 4.435063e-05 | 1.247512e-06 | 4.61149e-05 | 1.405668e-06 | 4.621404e-05 | 1.269866e-06 | 3.9526e-05 | 1.261974e-06 | 3.899064e-05 | 6.722517e-07 | 3.905984e-05 | 1.161482e-06 | 4.324551e-05 | 3.495874e-06 | 2.320088e-07 | 3.503565e-06 | 0.08101569
Analysis/Cr-single-crystal-2019-08-06-06.40um-5.581e-8C15degspot03-POS-1.txt | 550891000 | 3423.461 | 3.820205e-05 | 9.064583e-07 | 1.982665e-08 | 1.98542e-08 | 2.464811e-08 | 0.0317 | 2.944868e-05 | 1.016383e-06 | 3.14981e-05 | 1.124577e-06 | 2.940284e-05 | 1.052576e-06 | 2.927798e-05 | 1.168834e-06 | 2.902074e-05 | 1.036397e-06 | 2.766433e-05 | 1.00989e-06 | 2.812586e-05 | 9.640032e-07 | 2.749721e-05 | 1.142224e-06 | 3.367124e-05 | 1.196241e-06 | [32 empty] | 2.951189e-05 | 1.85444e-06 | 3.605682e-07 | 1.889169e-06 | 0.06401383
Analysis/Cr-single-crystal-2019-08-06-06.40um-5.581e-8C15degspot04-POS-1.txt | 551209300 | 3455.674 | 3.915763e-05 | 8.765848e-07 | 2.016871e-08 | 1.984273e-08 | 2.529566e-08 | ?
Analysis/Cr-single-crystal-2019-08-06-06.40um-5.581e-8C15degspot05-POS-1.txt | 550895800 | 3265.024 | 3.825133e-05 | 8.408698e-07 | 1.993206e-08 | 1.985403e-08 | 2.469838e-08
Analysis/Cr-single-crystal-2019-08-06-06.40um-5.581e-8C40degspot01-POS-1.txt | 547601900 | 3669.375 | 4.482529e-05 | 4.416511e-07 | 1.891559e-08 | 1.997345e-08 | 2.299561e-08
Analysis/Cr-single-crystal-2019-08-06-06.40um-5.581e-8C40degspot02-POS-1.txt | 547084700 | 3960.033 | 4.419176e-05 | 4.366449e-07 | 1.868579e-08 | 1.999233e-08 | 2.2988e-08 |  |  |  |  | Dose | TD/cm2s-1 | err
Analysis/Cr-single-crystal-2019-08-06-06.40um-5.581e-8C40degspot03-POS-1.txt | 548083400 | 3461.666 | 4.19297e-05 | 4.535932e-07 | 1.986966e-08 | 1.99559e-08 | 2.458409e-08 |  |  | 3.85e-05 | 1.71974e-06 | 1e-06 | 0.385 | 0.0171974
Analysis/Cr-single-crystal-2019-08-06-06.40um-5.581e-8C40degspot04-POS-1.txt | 549039100 | 3571.514 | 3.962886e-05 | 8.592498e-07 | 1.961744e-08 | 1.992117e-08 | 2.444985e-08 |  |  | 4.1694366e-05 | 2.653844e-06 | 4.1251e-05 | 0.41694366 | 0.02653844
Analysis/Cr-single-crystal-2019-08-06-06.40um-5.581e-8C40degspot05-POS-1.txt | 549286900 | 3510.589 | 3.789622e-05 | 8.97788e-07 | 1.988626e-08 | 1.991218e-08 | 2.487217e-08 |  |  | 4.1694366e-05 | 2.653844e-06 | 0.00032199 | 0.41694366 | 0.02653844
Analysis/Cr-single-crystal-2019-08-06-06.40um-7.15e-9C15degspot01-POS-1.txt | 549951500 | 3383.001 | 3.731964e-05 | 7.867493e-07 | 1.97866e-08 | 1.988812e-08 | 2.438862e-08 |  |  | 4.324551e-05 | 3.503565e-06 | 0.0032 | 0.4324551 | 0.03503565
Analysis/Cr-single-crystal-2019-08-06-06.40um-7.15e-9C15degspot02-POS-1.txt | 548596800 | 3336.41 | 4.262761e-05 | 7.768544e-07 | 1.975043e-08 | 1.993723e-08 | 2.368543e-08 |  |  | 2.951189e-05 | 1.889169e-06 | 0.0317 | 0.2951189 | 0.01889169
Analysis/Cr-single-crystal-2019-08-06-06.40um-7.15e-9C15degspot03-POS-1.txt | 549712300 | 3156.942 | 3.982755e-05 | 7.549636e-07 | 2.034255e-08 | 1.989677e-08 | 2.497068e-08
Analysis/Cr-single-crystal-2019-08-06-06.40um-7.15e-9C15degspot04-POS-1.txt | 549241700 | 3866.128 | 3.806581e-05 | 8.556375e-07 | 1.835491e-08 | 1.991382e-08 | 2.253699e-08
Analysis/Cr-single-crystal-2019-08-06-06.40um-7.15e-9C15degspot05-POS-1.txt | 549881900 | 3700.177 | 3.517709e-05 | 8.464273e-07 | 1.855857e-08 | 1.989064e-08 | 2.259131e-08
Analysis/Cr-single-crystal-2019-08-06-06.40um-7.15e-9C40degspot01-POS-1.txt | 547638200 | 3797.813 | 3.384439e-05 | 9.015559e-07 | 1.910525e-08 | 1.997213e-08 | 2.344622e-08
Analysis/Cr-single-crystal-2019-08-06-06.40um-7.15e-9C40degspot02-POS-1.txt | 547882400 | 3602.025 | 3.360404e-05 | 8.821776e-07 | 1.928426e-08 | 1.996323e-08 | 2.38476e-08
Analysis/Cr-single-crystal-2019-08-06-06.40um-7.15e-9C40degspot03-POS-1.txt | 548122100 | 3587.379 | 3.11173e-05 | 9.114217e-07 | 1.979708e-08 | 1.995449e-08 | 2.454571e-08
Analysis/Cr-single-crystal-2019-08-06-06.40um-7.15e-9C40degspot04-POS-1.txt | 547755200 | 3561.345 | 3.366702e-05 | 8.814096e-07 | 1.928878e-08 | 1.996786e-08 | 2.377641e-08
Analysis/Cr-single-crystal-2019-08-06-06.40um-7.15e-9C40degspot05-POS-1.txt | 548636600 | 3179.655 | 3.293139e-05 | 8.610406e-07 | 2.042447e-08 | 1.993578e-08 | 2.553498e-08
Analysis/Cr-single-crystal-2019-08-06-06.40um-7.15e-9C75degspot02-POS-1.txt | 552289800 | 3252.839 | 3.191001e-05 | 9.038452e-07 | 2.003529e-08 | 1.980391e-08 | 2.480858e-08
Analysis/Cr-single-crystal-2019-08-06-06.40um-7.15e-9C75degspot03-POS-1.txt | 552608700 | 3154.116 | 3.257593e-05 | 8.580967e-07 | 2.024901e-08 | 1.979248e-08 | 2.500488e-08
Analysis/Cr-single-crystal-2019-08-06-06.40um-7.15e-9C75degspot04-POS-1.txt | 552558200 | 3254.27 | 3.315857e-05 | 4.552531e-07 | 1.901595e-08 | 1.979429e-08 | 2.316072e-08
Analysis/Cr-single-crystal-2019-08-06-06.40um-7.15e-9C75degspot05-POS-1.txt | 552855900 | 3598.51 | 3.467338e-05 | 8.512032e-07 | 1.925611e-08 | 1.978364e-08 | 2.370299e-08
Analysis/Cr-single-crystal-2019-08-06-06.40um-9.00828e-7.14e-9C75degspot01-POS-1.txt | 553372700 | 3192.376 | 3.355761e-05 | 8.789021e-07 | 2.007719e-08 | 1.976516e-08 | 2.479322e-08
Analysis/Cr-single-crystal-2019-08-07-06.40um-5.4809e-7C40degspot01-POS-1.txt | 548087600 | 3504.53 | 4.234256e-05 | 8.010562e-07 | 1.972393e-08 | 1.995575e-08 | 2.448808e-08
Analysis/Cr-single-crystal-2019-08-07-06.40um-5.4809e-7C40degspot02-POS-1.txt | 547569500 | 3278.953 | 4.173691e-05 | 7.229471e-07 | 1.933342e-08 | 1.997463e-08 | 2.362586e-08
Analysis/Cr-single-crystal-2019-08-07-06.40um-5.4809e-7C40degspot03-POS-1.txt | 547191900 | 3573.07 | 4.43574e-05 | 7.382025e-07 | 1.953604e-08 | 1.998842e-08 | 2.360396e-08
Analysis/Cr-single-crystal-2019-08-07-06.40um-5.4809e-7C40degspot05-POS-1.txt | 546093400 | 3941.809 | 4.845015e-05 | 4.58281e-07 | 1.833496e-08 | 2.002863e-08 | 2.209343e-08
Analysis/Cr-single-crystal-2019-08-07-06.40um-5.4809e-7C75degspot01-POS-1.txt | 552828800 | 3258.194 | 3.200786e-05 | 8.089849e-07 | 2.043066e-08 | 1.978461e-08 | 2.531848e-08
Analysis/Cr-single-crystal-2019-08-07-06.40um-5.4809e-7C75degspot02-POS-1.txt | 552783400 | 3305.167 | 3.239762e-05 | 7.758543e-07 | 1.992355e-08 | 1.978623e-08 | 2.454718e-08
Analysis/Cr-single-crystal-2019-08-07-06.40um-5.4809e-7C75degspot03-POS-1.txt | 552788600 | 3014.227 | 3.3818e-05 | 4.633592e-07 | 2.056284e-08 | 1.978605e-08 | 2.499042e-08
Analysis/Cr-single-crystal-2019-08-07-06.40um-5.4809e-7C75degspot04-POS-1.txt | 552639700 | 2871.542 | 3.766465e-05 | 6.915329e-07 | 2.034321e-08 | 1.979138e-08 | 2.445398e-08
Analysis/Cr-single-crystal-2019-08-07-06.40um-5.4809e-7C75degspot05-POS-1.txt | 552537000 | 3263.538 | 3.656974e-05 | 7.153741e-07 | 2.014862e-08 | 1.979505e-08 | 2.476141e-08
Analysis/Cr-single-crystal-2019-08-15-06.40um-5.4809e-7C15degspot01-POS-1.txt | 552810400 | 3584.728 | 3.408724e-05 | 1.029591e-06 | 2.123109e-08 | 1.978526e-08 | 2.716659e-08
Analysis/Cr-single-crystal-2019-08-15-06.40um-5.4809e-7C15degspot02-POS-1.txt | 553369300 | 3615.062 | 3.455254e-05 | 1.026141e-06 | 1.965492e-08 | 1.976528e-08 | 2.431621e-08
Analysis/Cr-single-crystal-2019-08-15-06.40um-5.4809e-7C15degspot03-POS-1.txt | 553574000 | 4021.147 | 3.646821e-05 | 9.764135e-07 | 1.972174e-08 | 1.975797e-08 | 2.467514e-08
Analysis/Cr-single-crystal-2019-08-15-06.40um-5.4809e-7C15degspot04-POS-1.txt | 553316900 | 3555.629 | 3.774575e-05 | 9.219605e-07 | 2.02874e-08 | 1.976715e-08 | 2.533939e-08
Analysis/Cr-single-crystal-2019-08-15-06.40um-5.4809e-7C15degspot05-POS-1.txt | 553530600 | 3527.892 | 3.468922e-05 | 9.365759e-07 | 1.964581e-08 | 1.975952e-08 | 2.48554e-08
Analysis/Cr-single-crystal-2019-08-18-06.40um-0dpaOuterRegion40degSpot06-POS-1.txt | 550311300 | 11423.24 | 1.819818e-05 | 0.0001892487 | 2.14715e-08 | 1.987511e-08 | 2.67776e-08
Analysis/Cr-single-crystal-2019-08-18-06.40um-0dpaOuterRegion40degSpot07-POS-1.txt | 550320900 | 15529.92 | 1.905814e-05 | 0.0001415277 | 2.055627e-08 | 1.987477e-08 | 2.530406e-08
Analysis/Cr-single-crystal-2019-08-18-06.40um-0dpaOuterRegion40degSpot08-POS-1.txt | 550166600 | 15182.53 | 1.935713e-05 | 0.0002983771 | 2.089549e-08 | 1.988034e-08 | 2.555467e-08
Analysis/Cr-single-crystal-2019-08-18-06.40um-0dpaOuterRegion40degSpot09-POS-1.txt | 550424400 | 14693.15 | 1.481633e-05 | 0.0001521836 | 2.036424e-08 | 1.987103e-08 | 2.526437e-08
Analysis/Cr-single-crystal-2019-08-18-06.40um-0dpaOuterRegion40degSpot10-POS-1.txt | 550432900 | 14762.38 | 2.225439e-05 | 0.08052675 | 2.144076e-08 | 1.987073e-08 | 2.65571e-08
Analysis/Cr-single-crystal-2019-08-18-06.40um-0dpaOuterRegion40degSpot11-POS-1.txt | 550231400 | 16017.77 | 1.048457e-08 | NaN | 2.148463e-08 | 1.9878e-08 | 2.688862e-08
Analysis/Cr-single-crystal-2019-08-18-06.40um-0dpaOuterRegion40degSpot12-POS-1.txt | 29624200 | 83180.02 | 4.600905e-05 | 5.576188e-05 | 1.169524e-08 | 3.692083e-07 | 5.062851e-09
Analysis/Cr-single-crystal-2019-08-18-06.40um-0dpaOuterRegion40degSpot13-POS-1.txt | 549317900 | 24090.31 | 1.830654e-05 | 9.27216e-05 | 2.0186e-08 | 1.991106e-08 | 2.451276e-08
Analysis/Cr-single-crystal-2019-08-18-06.40um-0dpaOuterRegion40degSpot14-POS-1.txt | 550317900 | 14683 | 2.120644e-05 | 0.0003591488 | 2.112734e-08 | 1.987488e-08 | 2.614928e-08
Analysis/Cr-single-crystal-2019-08-18-06.40um-0dpaOuterRegion40degSpot15-POS-1.txt | 548163100 | 10567.47 | 1.901294e-05 | 0.000567349 | 2.036224e-08 | 1.9953e-08 | 2.527818e-08
Analysis/Cr-single-crystal-2019-08-18-06.40um-0dpaOuterRegion40degSpot16-POS-1.txt | 550325200 | 21467.05 | 1.772651e-05 | 0.0001133092 | 1.966464e-08 | 1.987461e-08 | 2.393798e-08
Analysis/Cr-single-crystal-2019-08-18-06.40um-0dpaOuterRegion40degSpot17-POS-1.txt | 551085300 | 15675.65 | 2.022654e-05 | 0.0002614854 | 2.1012e-08 | 1.98472e-08 | 2.646612e-08
Analysis/Cr-single-crystal-2019-08-18-06.40um-0dpaOuterRegion40degSpot18-POS-1.txt | 550153000 | 11949.96 | 1.078147e-08 | NaN | 2.142985e-08 | 1.988083e-08 | 2.690279e-08
Analysis/Cr-single-crystal-2019-08-18-06.40um-0dpaOuterRegion40degSpot19-POS-1.txt | 550402100 | 11657.5 | 2.2253e-05 | 0.002963586 | 2.051099e-08 | 1.987184e-08 | 2.493453e-08
Analysis/Cr-single-crystal-2019-08-18-06.40um-0dpaOuterRegion40degSpot20-POS-1.txt | 550030600 | 17045.83 | 2.382624e-05 | 0.0002581415 | 2.111865e-08 | 1.988526e-08 | 2.596421e-08
Analysis/Cr-single-crystal-2019-08-18-06.40um-0dpaOuterRegion40degSpot21-POS-1.txt | 549635600 | 21054.77 | 1.728228e-05 | 0.0002101961 | 1.894287e-08 | 1.989955e-08 | 2.433465e-08
Analysis/Cr-single-crystal-2019-08-18-06.40um-0dpaOuterRegion40degSpot22-POS-1.txt | 548410000 | 11776.85 | 2.527708e-05 | 0.0001512287 | 2.02345e-08 | 1.994402e-08 | 2.528847e-08
Analysis/Cr-single-crystal-2019-08-18-06.40um-0dpaOuterRegion40degSpot23-POS-1.txt | 23507380 | 19287.15 | 1.573293e-05 | 4.749119e-05 | 4.838711e-08 | 4.652793e-07 | 5.010729e-09
Analysis/Cr-single-crystal-2019-08-18-06.40um-0dpaOuterRegion40degSpot24-POS-1.txt | 23841670 | 15949.95 | 2.755965e-05 | 0.000156472 | 4.687339e-08 | 4.587555e-07 | 5.205647e-09
Analysis/Cr-single-crystal-2019-08-18-06.40um-0dpaOuterRegion40degSpot25-POS-1.txt | 550325400 | 21565.95 | 2.31147e-05 | 0.0002471032 | 1.356274e-08 | 1.98746e-08 | 2.344649e-08
Analysis/Cr-single-crystal-2019-08-18-06.40um-5.4809C40degSpot06-POS-1.txt | 548999100 | 24386.94 | 1.977398e-05 | 4.269792e-05 | 1.943507e-08 | 1.992262e-08 | 2.412265e-08
Analysis/Cr-single-crystal-2019-08-18-06.40um-5.4809C40degSpot07-POS-1.txt | 548760400 | 25415.74 | 2.170143e-05 | 0.007348975 | 1.915216e-08 | 1.993129e-08 | 2.38332e-08
Analysis/Cr-single-crystal-2019-08-18-06.40um-5.4809C40degSpot08-POS-1.txt | 548378500 | 10845.23 | 2.770442e-05 | 0.0006942738 | 2.045809e-08 | 1.994516e-08 | 2.524922e-08
Analysis/Cr-single-crystal-2019-08-18-06.40um-5.4809C40degSpot09-POS-1.txt | 548998100 | 9839.044 | 2.157158e-05 | 0.0001362265 | 2.091076e-08 | 1.992265e-08 | 2.605843e-08
Analysis/Cr-single-crystal-2019-08-18-06.40um-5.4809C40degSpot10-POS-1.txt | 550592000 | 17443.17 | 2.459541e-05 | 0.0127839 | 1.358862e-08 | 1.986498e-08 | 2.336531e-08
Analysis/Cr-single-crystal-2019-08-18-06.40um-5.4809C40degSpot11-POS-1.txt | 550430800 | 15302.35 | 1.713135e-05 | 7.249936e-05 | 2.041436e-08 | 1.98708e-08 | 2.482729e-08
Analysis/Cr-single-crystal-2019-08-18-06.40um-5.4809C40degSpot12-POS-1.txt | 550078000 | 13418.03 | 2.237697e-05 | 0.02441692 | 2.003351e-08 | 1.988354e-08 | 2.460609e-08
Analysis/Cr-single-crystal-2019-08-18-06.40um-5.4809C40degSpot13-POS-1.txt | 550439600 | 25767.5 | 1.905495e-05 | 0.0004320818 | 1.140017e-08 | 1.987048e-08 | 2.311105e-08
Analysis/Cr-single-crystal-2019-08-18-06.40um-5.4809C40degSpot14-POS-1.txt | 548928200 | 12766.81 | 2.696203e-05 | 0.0001123208 | 2.109094e-08 | 1.992519e-08 | 2.640904e-08
Analysis/Cr-single-crystal-2019-08-18-06.40um-5.4809C40degSpot15-POS-1.txt | 547920100 | 13468.27 | 2.849409e-05 | 0.0001061422 | 2.076133e-08 | 1.996185e-08 | 2.631896e-08
Analysis/Cr-single-crystal-2019-08-18-06.40um-5.4809C40degSpot16-POS-1.txt | 547959200 | 13827.23 | 1.998274e-05 | 0.0002898775 | 1.986839e-08 | 1.996043e-08 | 2.439704e-08
Analysis/Cr-single-crystal-2019-08-18-06.40um-5.4809C40degSpot17-POS-1.txt | 548008700 | 12302.72 | 2.027472e-05 | 5.449868e-05 | 2.068178e-08 | 1.995862e-08 | 2.537204e-08
Analysis/Cr-single-crystal-2019-08-18-06.40um-5.4809C40degSpot18-POS-1.txt | 548758800 | 10459.51 | 1.96336e-05 | 0.004932215 | 2.087544e-08 | 1.993134e-08 | 2.567795e-08
Analysis/Cr-single-crystal-2019-08-18-06.40um-5.4809C40degSpot19-POS-1.txt | 548861400 | 10208.88 | 1.820563e-05 | 0.0004736073 | 2.070602e-08 | 1.992762e-08 | 2.555503e-08
Analysis/Cr-single-crystal-2019-08-18-06.40um-5.4809C40degSpot20-POS-1.txt | 548001500 | 14593.21 | 2.182015e-09 | NaN | 1.987877e-08 | 1.995889e-08 | 2.476115e-08
Analysis/Cr-single-crystal-2019-08-18-06.40um-5.4809C40degSpot21-POS-1.txt | 547213900 | 15738.55 | 2.495635e-05 | 0.0001779093 | 2.058873e-08 | 1.998761e-08 | 2.602719e-08
Analysis/Cr-single-crystal-2019-08-18-06.40um-5.4809C40degSpot22-POS-1.txt | 547951800 | 14718.89 | 2.114786e-05 | 0.001987268 | 2.033368e-08 | 1.99607e-08 | 2.49549e-08
Analysis/Cr-single-crystal-2019-08-18-06.40um-5.4809C40degSpot23-POS-1.txt | 548355000 | 14500.12 | 2.078871e-05 | 0.0005899637 | 2.00075e-08 | 1.994602e-08 | 2.471236e-08
Analysis/Cr-single-crystal-2019-08-18-06.40um-5.4809C40degSpot24-POS-1.txt | 548133700 | 13815.89 | 1.903459e-05 | 0.000169162 | 1.997082e-08 | 1.995407e-08 | 2.486782e-08
Analysis/Cr-single-crystal-2019-08-18-06.40um-5.4809C40degSpot25-POS-1.txt | 548656000 | 12107.34 | 2.175637e-05 | 0.000319618 | 2.053927e-08 | 1.993508e-08 | 2.474851e-08